## Sheet1
| SampName | SampNo | MeasNo | MeasDate | ListDate | Filename | S-DOB | S-Remark | Meas-Rmk | Site | Energy-I-Code | Integr.Time | ControlfileNo | Ctrlf-Name | Sigma | Support | Threshold | Unit | Data-Threshold | VOX-TV | VOX-BV | VOX-BV/TV | Conn-Dens. | TRI-SMI | DT-Tb.N | DT-Tb.Th | DT-Tb.Sp | DT-Tb.(1/N).SD | DT-Tb.Th.SD | DT-Tb.Sp.SD | Mean1 | Mean2 | Mean3 | Mean4 | Mean5 | Mean-Units | TRI-TV | TRI-BV | TRI-BV/TV | TRI-BS | TRI-BS/BV | TRI-Tb.N | TRI-Tb.Th | TRI-Tb.Sp | TRI-DA | TRI-¦H1¦ | TRI-¦H2¦ | TRI-¦H3¦ | TRI-H1x | TRI-H1y | TRI-H1z | TRI-H2x | TRI-H2y | TRI-H2z | TRI-H3x | TRI-H3y | TRI-H3z | El-Siz-X | El-Siz-Y | El-Siz-Z | Dim-X | Dim-Y | Dim-Z | Pos-X | Pos-Y | Pos-Z | MeasNumSlices | OperatorMeas | OperatorEval | CTDI[mGy] | RAW-Dir | RAW-Label | IMA-Dir | IMA-Label | ScannerID | density | ssa | y | Anisotropy | EventDate | position_in_sample_mm | position_in_snowpit_mm | relative_depth(%)
0 | PS122/4_44-121:T | 372 | 424 | 21-JUN-2020 08:53 | 14-MAY-2021 19:43 | C0000453 |  |  |  | Custom | E3_Imax | 430 | B424 | Snow D68 | 1.2 | 2 | 0.21 | 1 | 860 | 426.6702 | 0.2012 | 0.0005 | 0.0006 | 3.2691 |  | ! 0.200 |  |  | ! 0.071 | [6 empty] | [1/cm] | 420.9966 | 0.183 | 0.0004 | 2.365 | 12.9205 | 0.0028 | 0.1548 | 355.8708 | 2.2518 | 245.0774 | 551.8535 | 452.5494 | 235.24 | -3.6581 | 68.6416 | -12.3994 | 547.0424 | 71.6462 | -126.5227 | -59.2483 | 430.4447 | 0.0228 | 0.0228 | 0.0228 | 600 | 600 | 100 | 1248 | 1110 | 4 | 2071 | Amy Macfarlane | Amy Macfarlane | 0 | TP0:00000424_RAW | MR06 | DK0:[MOSAIC.DATA.00000372.00000424] | NFSDISK | 4900 | 0.36668 | 12.9205 | 0.0912 | 2.2518 | 2020-06-19 11:56 | 44.46 | 39.9088 | 0.3636364
1 | PS122/4_44-121:T | 372 | 424 | 21-JUN-2020 08:53 | 14-MAY-2021 19:44 | C0000453 |  |  |  | Custom | E3_Imax | 430 | B424 | Snow D68 | 1.2 | 2 | 0.21 | 1 | 860 | 426.6702 | 3.781 | 0.0089 | 0.0059 | 3.0969 |  | 0.5512 |  |  | 0.1808 | [6 empty] | [1/cm] | 420.9966 | 3.6726 | 0.0087 | 20.3239 | 5.534 | 0.0241 | 0.3614 | 41.0673 | 1.721 | 32.9799 | 56.7575 | 42.8051 | 4.4482 | -2.5179 | 32.5814 | -1.6683 | -56.5813 | -4.1448 | 42.3954 | -0.8215 | -5.8509 | 0.0228 | 0.0228 | 0.0228 | 600 | 600 | 100 | 1248 | 1110 | 54 | 2071 | Amy Macfarlane | Amy Macfarlane | 0 | TP0:00000424_RAW | MR06 | DK0:[MOSAIC.DATA.00000372.00000424] | NFSDISK | 4900 | 7.97529 | 5.534 | 1.2312 | 1.721 | 2020-06-19 11:56 | 43.32 | 38.7688 | 0.353249
2 | PS122/4_44-121:T | 372 | 424 | 21-JUN-2020 08:53 | 14-MAY-2021 19:45 | C0000453 |  |  |  | Custom | E3_Imax | 430 | B424 | Snow D68 | 1.2 | 2 | 0.21 | 1 | 860 | 426.6702 | 15.4532 | 0.0362 | 0.0199 | 3.0191 |  | 0.6157 |  |  | 0.2019 | [6 empty] | [1/cm] | 420.9966 | 15.2903 | 0.0363 | 69.021 | 4.514 | 0.082 | 0.4431 | 11.756 | 1.3854 | 10.2857 | 14.2499 | 13.0106 | 2.1449 | -1.5425 | 9.9407 | -3.497 | -13.7453 | -1.3784 | 12.3175 | -2.8232 | -3.096 | 0.0228 | 0.0228 | 0.0228 | 600 | 600 | 100 | 1248 | 1110 | 104 | 2071 | Amy Macfarlane | Amy Macfarlane | 0 | TP0:00000424_RAW | MR06 | DK0:[MOSAIC.DATA.00000372.00000424] | NFSDISK | 4900 | 33.27621 | 4.514 | 2.3712 | 1.3854 | 2020-06-19 11:56 | 42.18 | 37.6288 | 0.3428617
3 | PS122/4_44-121:T | 372 | 424 | 21-JUN-2020 08:53 | 14-MAY-2021 19:47 | C0000453 |  |  |  | Custom | E3_Imax | 430 | B424 | Snow D68 | 1.2 | 2 | 0.21 | 1 | 860 | 426.6702 | 34.286 | 0.0804 | 0.0234 | 3.0896 |  | 0.8057 |  |  | 0.3564 | [6 empty] | [1/cm] | 420.9966 | 33.8529 | 0.0804 | 125.7767 | 3.7154 | 0.1494 | 0.5383 | 6.156 | 1.1218 | 6.3937 | 7.1728 | 6.5961 | 1.1897 | 2.9147 | 5.565 | -6.2072 | -2.4636 | 2.6173 | -3.0692 | 5.4162 | -2.1803 | 0.0228 | 0.0228 | 0.0228 | 600 | 600 | 100 | 1248 | 1110 | 154 | 2071 | Amy Macfarlane | Amy Macfarlane | 0 | TP0:00000424_RAW | MR06 | DK0:[MOSAIC.DATA.00000372.00000424] | NFSDISK | 4900 | 73.70268 | 3.7154 | 3.5112 | 1.1218 | 2020-06-19 11:56 | 41.04 | 36.4888 | 0.3324744
4 | PS122/4_44-121:T | 372 | 424 | 21-JUN-2020 08:53 | 14-MAY-2021 19:49 | C0000453 |  |  |  | Custom | E3_Imax | 430 | B424 | Snow D68 | 1.2 | 2 | 0.21 | 1 | 860 | 426.6702 | 77.9352 | 0.1827 | 0.0176 | 2.5371 |  | 0.9980 |  |  | 0.4255 | [6 empty] | [1/cm] | 420.9966 | 77.1729 | 0.1833 | 193.9144 | 2.5127 | 0.2303 | 0.7959 | 3.5461 | 1.0721 | 4.1782 | 4.4793 | 4.3965 | 2.7967 | -2.4131 | 1.9527 | -1.95 | 0.9156 | 3.9272 | 2.6458 | 3.4744 | 0.5071 | 0.0228 | 0.0228 | 0.0228 | 600 | 600 | 100 | 1248 | 1110 | 204 | 2071 | Amy Macfarlane | Amy Macfarlane | 0 | TP0:00000424_RAW | MR06 | DK0:[MOSAIC.DATA.00000372.00000424] | NFSDISK | 4900 | 168.03111 | 2.5127 | 4.6512 | 1.0721 | 2020-06-19 11:56 | 39.9 | 35.3488 | 0.3220871
5 | PS122/4_44-121:T | 372 | 424 | 21-JUN-2020 08:53 | 14-MAY-2021 19:52 | C0000453 |  |  |  | Custom | E3_Imax | 430 | B424 | Snow D68 | 1.2 | 2 | 0.21 | 1 | 860 | 426.6702 | 140.1621 | 0.3285 | 0.0193 | 1.3195 |  | 1.1926 |  |  | 0.4538 | [6 empty] | [1/cm] | 420.9966 | 138.9858 | 0.3301 | 246.508 | 1.7736 | 0.2928 | 1.1276 | 2.288 | 1.2145 | 3.1182 | 3.7871 | 3.4355 | 2.24 | -1.2367 | 1.7821 | -0.373 | 2.8603 | 2.4538 | -2.3659 | -1.7925 | 1.7298 | 0.0228 | 0.0228 | 0.0228 | 600 | 600 | 100 | 1248 | 1110 | 254 | 2071 | Amy Macfarlane | Amy Macfarlane | 0 | TP0:00000424_RAW | MR06 | DK0:[MOSAIC.DATA.00000372.00000424] | NFSDISK | 4900 | 302.60267 | 1.7736 | 5.7912 | 1.2145 | 2020-06-19 11:56 | 38.76 | 34.2088 | 0.3116998
6 | PS122/4_44-121:T | 372 | 424 | 21-JUN-2020 08:53 | 14-MAY-2021 19:56 | C0000453 |  |  |  | Custom | E3_Imax | 430 | B424 | Snow D68 | 1.2 | 2 | 0.21 | 1 | 860 | 426.6702 | 174.0708 | 0.408 | 0.0193 | 1.7384 |  | 1.4147 |  |  | 0.5156 | [6 empty] | [1/cm] | 420.9966 | 172.7064 | 0.4102 | 232.455 | 1.346 | 0.2761 | 1.4859 | 2.1362 | 1.1338 | 3.404 | 3.8594 | 3.6501 | 2.9871 | -1.5545 | 0.4984 | -0.0556 | -1.2745 | -3.6424 | 1.7495 | 3.0152 | -1.0821 | 0.0228 | 0.0228 | 0.0228 | 600 | 600 | 100 | 1248 | 1110 | 304 | 2071 | Amy Macfarlane | Amy Macfarlane | 0 | TP0:00000424_RAW | MR06 | DK0:[MOSAIC.DATA.00000372.00000424] | NFSDISK | 4900 | 376.03034 | 1.346 | 6.9312 | 1.1338 | 2020-06-19 11:56 | 37.62 | 33.0688 | 0.3013124
7 | PS122/4_44-121:T | 372 | 424 | 21-JUN-2020 08:53 | 14-MAY-2021 20:00 | C0000453 |  |  |  | Custom | E3_Imax | 430 | B424 | Snow D68 | 1.2 | 2 | 0.21 | 1 | 860 | 426.6702 | 163.3125 | 0.3828 | 0.0088 | 3.7267 |  | 1.4033 |  |  | 0.4941 | [6 empty] | [1/cm] | 420.9966 | 161.5792 | 0.3838 | 200.7591 | 1.2425 | 0.2384 | 1.6097 | 2.5844 | 1.2385 | 3.826 | 4.7384 | 4.1536 | -2.5111 | 2.6361 | 1.1763 | 1.3969 | -0.6677 | 4.4783 | -2.8847 | -2.9529 | 0.4595 | 0.0228 | 0.0228 | 0.0228 | 600 | 600 | 100 | 1248 | 1110 | 354 | 2071 | Amy Macfarlane | Amy Macfarlane | 0 | TP0:00000424_RAW | MR06 | DK0:[MOSAIC.DATA.00000372.00000424] | NFSDISK | 4900 | 351.82946 | 1.2425 | 8.0712 | 1.2385 | 2020-06-19 11:56 | 36.48 | 31.9288 | 0.2909251
8 | PS122/4_44-121:T | 372 | 424 | 21-JUN-2020 08:53 | 14-MAY-2021 20:03 | C0000453 |  |  |  | Custom | E3_Imax | 430 | B424 | Snow D68 | 1.2 | 2 | 0.21 | 1 | 860 | 426.6702 | 140.1072 | 0.3284 | 0.0223 | 3.7824 |  | 1.2144 |  |  | 0.4490 | [6 empty] | [1/cm] | 420.9966 | 138.5899 | 0.3292 | 231.8479 | 1.6729 | 0.2754 | 1.1955 | 2.4361 | 1.1619 | 3.3311 | 3.8703 | 3.7627 | -1.0846 | 1.7071 | 2.6468 | 3.2795 | -0.8311 | 1.8798 | 1.5788 | 3.1284 | -1.3706 | 0.0228 | 0.0228 | 0.0228 | 600 | 600 | 100 | 1248 | 1110 | 404 | 2071 | Amy Macfarlane | Amy Macfarlane | 0 | TP0:00000424_RAW | MR06 | DK0:[MOSAIC.DATA.00000372.00000424] | NFSDISK | 4900 | 301.77764 | 1.6729 | 9.2112 | 1.1619 | 2020-06-19 11:56 | 35.34 | 30.7888 | 0.2805378
9 | PS122/4_44-121:T | 372 | 424 | 21-JUN-2020 08:53 | 14-MAY-2021 20:07 | C0000453 |  |  |  | Custom | E3_Imax | 430 | B424 | Snow D68 | 1.2 | 2 | 0.21 | 1 | 860 | 426.6702 | 139.078 | 0.326 | 0.0867 | 2.6776 |  | 1.1550 |  |  | 0.5152 | [6 empty] | [1/cm] | 420.9966 | 137.3537 | 0.3263 | 279.7624 | 2.0368 | 0.3323 | 0.9819 | 2.0277 | 1.3359 | 2.5856 | 3.4542 | 3.1752 | -0.5643 | 0.874 | 2.3671 | 3.3655 | 0.4444 | 0.6382 | -0.1757 | 2.9603 | -1.1349 | 0.0228 | 0.0228 | 0.0228 | 600 | 600 | 100 | 1248 | 1110 | 454 | 2071 | Amy Macfarlane | Amy Macfarlane | 0 | TP0:00000424_RAW | MR06 | DK0:[MOSAIC.DATA.00000372.00000424] | NFSDISK | 4900 | 299.11921 | 2.0368 | 10.3512 | 1.3359 | 2020-06-19 11:56 | 34.2 | 29.6488 | 0.2701505
10 | PS122/4_44-121:T | 372 | 424 | 21-JUN-2020 08:53 | 14-MAY-2021 20:10 | C0000453 |  |  |  | Custom | E3_Imax | 430 | B424 | Snow D68 | 1.2 | 2 | 0.21 | 1 | 860 | 426.6702 | 139.0575 | 0.3259 | 0.102 | 2.5076 |  | 1.1436 |  |  | 0.3952 | [6 empty] | [1/cm] | 420.9966 | 137.6458 | 0.327 | 286.1494 | 2.0789 | 0.3398 | 0.9621 | 1.9804 | 1.3015 | 2.5479 | 3.3161 | 3.1216 | -0.7997 | 1.1877 | 2.1076 | 3.1485 | 0.4924 | 0.9171 | 0.019 | 2.7225 | -1.527 | 0.0228 | 0.0228 | 0.0228 | 600 | 600 | 100 | 1248 | 1110 | 504 | 2071 | Amy Macfarlane | Amy Macfarlane | 0 | TP0:00000424_RAW | MR06 | DK0:[MOSAIC.DATA.00000372.00000424] | NFSDISK | 4900 | 299.7609 | 2.0789 | 11.4912 | 1.3015 | 2020-06-19 11:56 | 33.06 | 28.5088 | 0.2597632
11 | PS122/4_44-121:T | 372 | 424 | 21-JUN-2020 08:53 | 14-MAY-2021 20:14 | C0000453 |  |  |  | Custom | E3_Imax | 430 | B424 | Snow D68 | 1.2 | 2 | 0.21 | 1 | 860 | 426.6702 | 153.1077 | 0.3588 | 0.051 | 2.1564 |  | 1.1965 |  |  | 0.4865 | [6 empty] | [1/cm] | 420.9966 | 151.2073 | 0.3592 | 306.7123 | 2.0284 | 0.3643 | 0.986 | 1.7592 | 1.2155 | 2.4599 | 2.99 | 2.8713 | 0.6633 | -1.0826 | -2.1069 | -1.8199 | -2.2938 | 0.6057 | -2.1426 | 1.3399 | -1.3631 | 0.0228 | 0.0228 | 0.0228 | 600 | 600 | 100 | 1248 | 1110 | 554 | 2071 | Amy Macfarlane | Amy Macfarlane | 0 | TP0:00000424_RAW | MR06 | DK0:[MOSAIC.DATA.00000372.00000424] | NFSDISK | 4900 | 329.27864 | 2.0284 | 12.6312 | 1.2155 | 2020-06-19 11:56 | 31.92 | 27.3688 | 0.2493758
12 | PS122/4_44-121:T | 372 | 424 | 21-JUN-2020 08:53 | 14-MAY-2021 20:18 | C0000453 |  |  |  | Custom | E3_Imax | 430 | B424 | Snow D68 | 1.2 | 2 | 0.21 | 1 | 860 | 426.6702 | 194.3023 | 0.4554 | 0.0299 | 1.8969 |  | 1.2992 |  |  | 0.4450 | [6 empty] | [1/cm] | 420.9966 | 192.2466 | 0.4566 | 304.2291 | 1.5825 | 0.3613 | 1.2638 | 1.5038 | 1.1787 | 2.5576 | 3.0146 | 2.787 | 0.3657 | -0.7585 | -2.4151 | -1.8571 | -2.3314 | 0.4512 | -2.1589 | 1.5614 | -0.8175 | 0.0228 | 0.0228 | 0.0228 | 600 | 600 | 100 | 1248 | 1110 | 604 | 2071 | Amy Macfarlane | Amy Macfarlane | 0 | TP0:00000424_RAW | MR06 | DK0:[MOSAIC.DATA.00000372.00000424] | NFSDISK | 4900 | 418.56522 | 1.5825 | 13.7712 | 1.1787 | 2020-06-19 11:56 | 30.78 | 26.2288 | 0.2389885
13 | PS122/4_44-121:T | 372 | 424 | 21-JUN-2020 08:53 | 14-MAY-2021 20:22 | C0000453 |  |  |  | Custom | E3_Imax | 430 | B424 | Snow D68 | 1.2 | 2 | 0.21 | 1 | 860 | 426.6702 | 213.6283 | 0.5007 | 0.0302 | 3.5262 |  | 1.4648 |  |  | 0.4899 | [6 empty] | [1/cm] | 420.9966 | 211.0701 | 0.5014 | 278.1743 | 1.3179 | 0.3304 | 1.5175 | 1.5093 | 1.0894 | 2.8716 | 3.1282 | 3.1067 | 2.6744 | -0.9227 | 0.4922 | -0.8323 | -2.8837 | -0.8817 | -0.7729 | -0.6886 | 2.9292 | 0.0228 | 0.0228 | 0.0228 | 600 | 600 | 100 | 1248 | 1110 | 654 | 2071 | Amy Macfarlane | Amy Macfarlane | 0 | TP0:00000424_RAW | MR06 | DK0:[MOSAIC.DATA.00000372.00000424] | NFSDISK | 4900 | 459.63338 | 1.3179 | 14.9112 | 1.0894 | 2020-06-19 11:56 | 29.64 | 25.0888 | 0.2286012
14 | PS122/4_44-121:T | 372 | 424 | 21-JUN-2020 08:53 | 14-MAY-2021 20:27 | C0000453 |  |  |  | Custom | E3_Imax | 430 | B424 | Snow D68 | 1.2 | 2 | 0.21 | 1 | 860 | 426.6702 | 220.1594 | 0.516 | 0.0381 | 3.8997 |  | 1.4745 |  |  | 0.5391 | [6 empty] | [1/cm] | 420.9966 | 217.4918 | 0.5166 | 270.3852 | 1.2432 | 0.3211 | 1.6088 | 1.5053 | 1.2601 | 2.7936 | 3.5201 | 3.1452 | 2.7358 | -0.4013 | 0.3988 | -0.3297 | 1.0691 | 3.3376 | 0.5647 | 2.9624 | -0.8931 | 0.0228 | 0.0228 | 0.0228 | 600 | 600 | 100 | 1248 | 1110 | 704 | 2071 | Amy Macfarlane | Amy Macfarlane | 0 | TP0:00000424_RAW | MR06 | DK0:[MOSAIC.DATA.00000372.00000424] | NFSDISK | 4900 | 473.56722 | 1.2432 | 16.0512 | 1.2601 | 2020-06-19 11:56 | 28.5 | 23.9488 | 0.2182139
15 | PS122/4_44-121:T | 372 | 424 | 21-JUN-2020 08:53 | 14-MAY-2021 20:32 | C0000453 |  |  |  | Custom | E3_Imax | 430 | B424 | Snow D68 | 1.2 | 2 | 0.21 | 1 | 860 | 426.6702 | 229.9264 | 0.5389 | 0.0398 | 1.9806 |  | 1.5784 |  |  | 0.5019 | [6 empty] | [1/cm] | 420.9966 | 227.4718 | 0.5403 | 260.7714 | 1.1464 | 0.3097 | 1.7446 | 1.4842 | 1.328 | 2.8678 | 3.8085 | 3.1886 | 2.7743 | -0.6465 | 0.3311 | -0.3541 | 0.4107 | 3.7697 | 0.7512 | 3.0874 | -0.2658 | 0.0228 | 0.0228 | 0.0228 | 600 | 600 | 100 | 1248 | 1110 | 754 | 2071 | Amy Macfarlane | Amy Macfarlane | 0 | TP0:00000424_RAW | MR06 | DK0:[MOSAIC.DATA.00000372.00000424] | NFSDISK | 4900 | 495.29301 | 1.1464 | 17.1912 | 1.328 | 2020-06-19 11:56 | 27.36 | 22.8088 | 0.2078266
16 | PS122/4_44-121:T | 372 | 424 | 21-JUN-2020 08:53 | 14-MAY-2021 20:36 | C0000453 |  |  |  | Custom | E3_Imax | 430 | B424 | Snow D68 | 1.2 | 2 | 0.21 | 1 | 860 | 426.6702 | 222.0628 | 0.5205 | 0.0492 | 2.214 |  | 1.4847 |  |  | 0.5031 | [6 empty] | [1/cm] | 420.9966 | 219.7156 | 0.5219 | 268.7069 | 1.223 | 0.3191 | 1.6354 | 1.4981 | 1.2283 | 2.8936 | 3.5541 | 3.0513 | 2.5823 | -1.254 | 0.3632 | 0.7181 | 0.48 | -3.4475 | 1.231 | 2.7188 | 0.6349 | 0.0228 | 0.0228 | 0.0228 | 600 | 600 | 100 | 1248 | 1110 | 804 | 2071 | Amy Macfarlane | Amy Macfarlane | 0 | TP0:00000424_RAW | MR06 | DK0:[MOSAIC.DATA.00000372.00000424] | NFSDISK | 4900 | 478.42573 | 1.223 | 18.3312 | 1.2283 | 2020-06-19 11:56 | 26.22 | 21.6688 | 0.1974393
17 | PS122/4_44-121:T | 372 | 424 | 21-JUN-2020 08:53 | 14-MAY-2021 20:40 | C0000453 |  |  |  | Custom | E3_Imax | 430 | B424 | Snow D68 | 1.2 | 2 | 0.21 | 1 | 860 | 426.6702 | 204.7571 | 0.4799 | 0.0545 | 3.2138 |  | 1.3682 |  |  | 0.5031 | [6 empty] | [1/cm] | 420.9966 | 202.5046 | 0.481 | 309.3493 | 1.5276 | 0.3674 | 1.3092 | 1.4126 | 1.1011 | 2.5674 | 2.827 | 2.7979 | 0.1011 | -0.8704 | -2.4133 | -2.4789 | -1.3084 | 0.3678 | -1.3334 | 2.296 | -0.8827 | 0.0228 | 0.0228 | 0.0228 | 600 | 600 | 100 | 1248 | 1110 | 854 | 2071 | Amy Macfarlane | Amy Macfarlane | 0 | TP0:00000424_RAW | MR06 | DK0:[MOSAIC.DATA.00000372.00000424] | NFSDISK | 4900 | 440.9327 | 1.5276 | 19.4712 | 1.1011 | 2020-06-19 11:56 | 25.08 | 20.5288 | 0.1870519
18 | PS122/4_44-121:T | 372 | 424 | 21-JUN-2020 08:53 | 14-MAY-2021 20:44 | C0000453 |  |  |  | Custom | E3_Imax | 430 | B424 | Snow D68 | 1.2 | 2 | 0.21 | 1 | 860 | 426.6702 | 195.4852 | 0.4582 | 0.0513 | 3.0364 |  | 1.3851 |  |  | 0.4794 | [6 empty] | [1/cm] | 420.9966 | 193.4562 | 0.4595 | 327.2647 | 1.6917 | 0.3887 | 1.1823 | 1.3906 | 1.1952 | 2.3309 | 2.7858 | 2.6657 | -0.4808 | 0.4826 | 2.2291 | 0.72 | -2.5939 | 0.7169 | -2.5157 | -0.8004 | -0.3693 | 0.0228 | 0.0228 | 0.0228 | 600 | 600 | 100 | 1248 | 1110 | 904 | 2071 | Amy Macfarlane | Amy Macfarlane | 0 | TP0:00000424_RAW | MR06 | DK0:[MOSAIC.DATA.00000372.00000424] | NFSDISK | 4900 | 421.22365 | 1.6917 | 20.6112 | 1.1952 | 2020-06-19 11:56 | 23.94 | 19.3888 | 0.1766646
19 | PS122/4_44-121:T | 372 | 424 | 21-JUN-2020 08:53 | 14-MAY-2021 20:49 | C0000453 |  |  |  | Custom | E3_Imax | 430 | B424 | Snow D68 | 1.2 | 2 | 0.21 | 1 | 860 | 426.6702 | 197.6472 | 0.4632 | 0.039 | 2.7033 |  | 1.3882 |  |  | 0.5005 | [6 empty] | [1/cm] | 420.9966 | 195.4097 | 0.4642 | 315.0798 | 1.6124 | 0.3742 | 1.2404 | 1.4319 | 1.1377 | 2.4984 | 2.8424 | 2.7105 | 2.4973 | 0.0568 | -0.0509 | 0.0848 | -1.6592 | 2.3063 | -0.0178 | 2.2 | 1.5833 | 0.0228 | 0.0228 | 0.0228 | 600 | 600 | 100 | 1248 | 1110 | 954 | 2071 | Amy Macfarlane | Amy Macfarlane | 0 | TP0:00000424_RAW | MR06 | DK0:[MOSAIC.DATA.00000372.00000424] | NFSDISK | 4900 | 425.53214 | 1.6124 | 21.7512 | 1.1377 | 2020-06-19 11:56 | 22.8 | 18.2488 | 0.1662773
20 | PS122/4_44-121:T | 372 | 424 | 21-JUN-2020 08:53 | 14-MAY-2021 20:53 | C0000453 |  |  |  | Custom | E3_Imax | 430 | B424 | Snow D68 | 1.2 | 2 | 0.21 | 1 | 860 | 426.6702 | 209.174 | 0.4902 | 0.0349 | 1.9123 |  | 1.4254 |  |  | 0.4859 | [6 empty] | [1/cm] | 420.9966 | 206.7834 | 0.4912 | 310.0235 | 1.4993 | 0.3682 | 1.334 | 1.3819 | 1.2903 | 2.4353 | 3.1424 | 2.6921 | 2.3705 | 0.5408 | 0.1373 | 0.2246 | -0.1903 | -3.1286 | -0.586 | 2.6198 | -0.2014 | 0.0228 | 0.0228 | 0.0228 | 600 | 600 | 100 | 1248 | 1110 | 1004 | 2071 | Amy Macfarlane | Amy Macfarlane | 0 | TP0:00000424_RAW | MR06 | DK0:[MOSAIC.DATA.00000372.00000424] | NFSDISK | 4900 | 450.28304 | 1.4993 | 22.8912 | 1.2903 | 2020-06-19 11:56 | 21.66 | 17.1088 | 0.15589
21 | PS122/4_44-121:T | 372 | 424 | 21-JUN-2020 08:53 | 14-MAY-2021 20:57 | C0000453 |  |  |  | Custom | E3_Imax | 430 | B424 | Snow D68 | 1.2 | 2 | 0.21 | 1 | 860 | 426.6702 | 224.3415 | 0.5258 | 0.0193 | 1.3882 |  | 1.3566 |  |  | 0.4903 | [6 empty] | [1/cm] | 420.9966 | 221.6318 | 0.5264 | 306.279 | 1.3819 | 0.3638 | 1.4473 | 1.3019 | 1.0664 | 2.6781 | 2.856 | 2.7262 | 2.3355 | 1.0421 | -0.7949 | 1.2128 | -2.5793 | 0.1814 | 0.6574 | 0.4964 | 2.5988 | 0.0228 | 0.0228 | 0.0228 | 600 | 600 | 100 | 1248 | 1110 | 1054 | 2071 | Amy Macfarlane | Amy Macfarlane | 0 | TP0:00000424_RAW | MR06 | DK0:[MOSAIC.DATA.00000372.00000424] | NFSDISK | 4900 | 482.55088 | 1.3819 | 24.0312 | 1.0664 | 2020-06-19 11:56 | 20.52 | 15.9688 | 0.1455027
22 | PS122/4_44-121:T | 372 | 424 | 21-JUN-2020 08:53 | 14-MAY-2021 21:02 | C0000453 |  |  |  | Custom | E3_Imax | 430 | B424 | Snow D68 | 1.2 | 2 | 0.21 | 1 | 860 | 426.6702 | 240.2225 | 0.563 | 0.017 | 1.2561 |  | 1.5880 |  |  | 0.4678 | [6 empty] | [1/cm] | 420.9966 | 237.5702 | 0.5643 | 284.0377 | 1.1956 | 0.3373 | 1.6728 | 1.2916 | 1.1787 | 2.7217 | 3.2081 | 3.0243 | 0.2334 | -0.5487 | 2.6556 | 2.48 | -1.9388 | -0.6186 | 1.9008 | 2.3312 | 0.3146 | 0.0228 | 0.0228 | 0.0228 | 600 | 600 | 100 | 1248 | 1110 | 1104 | 2071 | Amy Macfarlane | Amy Macfarlane | 0 | TP0:00000424_RAW | MR06 | DK0:[MOSAIC.DATA.00000372.00000424] | NFSDISK | 4900 | 517.29381 | 1.1956 | 25.1712 | 1.1787 | 2020-06-19 11:56 | 19.38 | 14.8288 | 0.1351153
23 | PS122/4_44-121:T | 372 | 424 | 21-JUN-2020 08:53 | 14-MAY-2021 21:07 | C0000453 |  |  |  | Custom | E3_Imax | 430 | B424 | Snow D68 | 1.2 | 2 | 0.21 | 1 | 860 | 426.6702 | 249.3719 | 0.5845 | 0.0015 | 0.8514 |  | 1.5864 |  |  | 0.4331 | [6 empty] | [1/cm] | 420.9966 | 246.4527 | 0.5854 | 269.9581 | 1.0954 | 0.3206 | 1.8259 | 1.2931 | 1.1831 | 2.9046 | 3.4364 | 3.0808 | -1.0316 | -2.032 | 1.801 | 1.3257 | -2.4531 | -2.0084 | -2.6233 | -0.0974 | -1.6125 | 0.0228 | 0.0228 | 0.0228 | 600 | 600 | 100 | 1248 | 1110 | 1154 | 2071 | Amy Macfarlane | Amy Macfarlane | 0 | TP0:00000424_RAW | MR06 | DK0:[MOSAIC.DATA.00000372.00000424] | NFSDISK | 4900 | 536.63618 | 1.0954 | 26.3112 | 1.1831 | 2020-06-19 11:56 | 18.24 | 13.6888 | 0.124728
24 | PS122/4_44-121:T | 372 | 424 | 21-JUN-2020 08:53 | 14-MAY-2021 21:12 | C0000453 |  |  |  | Custom | E3_Imax | 430 | B424 | Snow D68 | 1.2 | 2 | 0.21 | 1 | 860 | 426.6702 | 263.1919 | 0.6169 | 0.0152 | 0.9631 |  | 1.5929 |  |  | 0.4132 | [6 empty] | [1/cm] | 420.9966 | 260.1537 | 0.6179 | 266.3928 | 1.024 | 0.3164 | 1.9532 | 1.2076 | 1.2241 | 2.8673 | 3.5098 | 3.1936 | -2.0612 | -1.1856 | 1.6023 | 1.1749 | 1.7501 | 2.8064 | -1.9456 | 2.4329 | -0.7029 | 0.0228 | 0.0228 | 0.0228 | 600 | 600 | 100 | 1248 | 1110 | 1204 | 2071 | Amy Macfarlane | Amy Macfarlane | 0 | TP0:00000424_RAW | MR06 | DK0:[MOSAIC.DATA.00000372.00000424] | NFSDISK | 4900 | 566.42893 | 1.024 | 27.4512 | 1.2241 | 2020-06-19 11:56 | 17.1 | 12.5488 | 0.1143407
25 | PS122/4_44-121:T | 372 | 424 | 21-JUN-2020 08:53 | 14-MAY-2021 21:17 | C0000453 |  |  |  | Custom | E3_Imax | 430 | B424 | Snow D68 | 1.2 | 2 | 0.21 | 1 | 860 | 426.6702 | 258.8821 | 0.6067 | 0.0108 | 0.392 |  | 1.5720 |  |  | 0.4070 | [6 empty] | [1/cm] | 420.9966 | 256.0244 | 0.6081 | 257.1179 | 1.0043 | 0.3054 | 1.9915 | 1.2832 | 1.2789 | 2.9284 | 3.7452 | 3.2862 | -2.2492 | -1.0491 | 1.5544 | 1.5568 | 1.3167 | 3.1415 | -1.6007 | 2.8422 | -0.3981 | 0.0228 | 0.0228 | 0.0228 | 600 | 600 | 100 | 1248 | 1110 | 1254 | 2071 | Amy Macfarlane | Amy Macfarlane | 0 | TP0:00000424_RAW | MR06 | DK0:[MOSAIC.DATA.00000372.00000424] | NFSDISK | 4900 | 557.44527 | 1.0043 | 28.5912 | 1.2789 | 2020-06-19 11:56 | 15.96 | 11.4088 | 0.1039534
26 | PS122/4_44-121:T | 372 | 424 | 21-JUN-2020 08:53 | 14-MAY-2021 21:22 | C0000453 |  |  |  | Custom | E3_Imax | 430 | B424 | Snow D68 | 1.2 | 2 | 0.21 | 1 | 860 | 426.6702 | 237.8699 | 0.5575 | -0.0108 | -0.8949 |  | 1.4792 |  |  | 0.4338 | [6 empty] | [1/cm] | 420.9966 | 235.0509 | 0.5583 | 267.782 | 1.1393 | 0.318 | 1.7555 | 1.3888 | 1.3113 | 2.7875 | 3.6552 | 3.1478 | -1.3861 | -1.8349 | 1.5754 | 0.792 | 1.9612 | 2.9811 | -2.6445 | 1.662 | -0.3909 | 0.0228 | 0.0228 | 0.0228 | 600 | 600 | 100 | 1248 | 1110 | 1304 | 2071 | Amy Macfarlane | Amy Macfarlane | 0 | TP0:00000424_RAW | MR06 | DK0:[MOSAIC.DATA.00000372.00000424] | NFSDISK | 4900 | 511.79361 | 1.1393 | 29.7312 | 1.3113 | 2020-06-19 11:56 | 14.82 | 10.2688 | 0.09356606
27 | PS122/4_44-121:T | 372 | 424 | 21-JUN-2020 08:53 | 14-MAY-2021 21:27 | C0000453 |  |  |  | Custom | E3_Imax | 430 | B424 | Snow D68 | 1.2 | 2 | 0.21 | 1 | 860 | 426.6702 | 238.0116 | 0.5578 | 0.0006 | -1.0642 |  | 1.4834 |  |  | 0.4178 | [6 empty] | [1/cm] | 420.9966 | 235.361 | 0.5591 | 267.1974 | 1.1353 | 0.3173 | 1.7617 | 1.3895 | 1.27 | 2.7998 | 3.5558 | 3.2249 | -0.9731 | -2.0838 | 1.5967 | 0.8178 | 1.856 | 2.9207 | -2.9315 | 1.3436 | -0.033 | 0.0228 | 0.0228 | 0.0228 | 600 | 600 | 100 | 1248 | 1110 | 1354 | 2071 | Amy Macfarlane | Amy Macfarlane | 0 | TP0:00000424_RAW | MR06 | DK0:[MOSAIC.DATA.00000372.00000424] | NFSDISK | 4900 | 512.52697 | 1.1353 | 30.8712 | 1.27 | 2020-06-19 11:56 | 13.68 | 9.1288 | 0.08317874
28 | PS122/4_44-121:T | 372 | 424 | 21-JUN-2020 08:53 | 14-MAY-2021 21:32 | C0000453 |  |  |  | Custom | E3_Imax | 430 | B424 | Snow D68 | 1.2 | 2 | 0.21 | 1 | 860 | 426.6702 | 248.5231 | 0.5825 | 0.0021 | 0.1397 |  | 1.4704 |  |  | 0.4503 | [6 empty] | [1/cm] | 420.9966 | 245.5816 | 0.5833 | 240.4034 | 0.9789 | 0.2855 | 2.0431 | 1.4593 | 1.1275 | 3.3044 | 3.7258 | 3.5202 | -2.079 | -1.6962 | 1.9287 | 2.2073 | 0.6311 | 2.9344 | -1.7712 | 2.9616 | 0.6953 | 0.0228 | 0.0228 | 0.0228 | 600 | 600 | 100 | 1248 | 1110 | 1404 | 2071 | Amy Macfarlane | Amy Macfarlane | 0 | TP0:00000424_RAW | MR06 | DK0:[MOSAIC.DATA.00000372.00000424] | NFSDISK | 4900 | 534.71111 | 0.9789 | 32.0112 | 1.1275 | 2020-06-19 11:56 | 12.54 | 7.9888 | 0.07279142
29 | PS122/4_44-121:T | 372 | 424 | 21-JUN-2020 08:53 | 14-MAY-2021 21:37 | C0000453 |  |  |  | Custom | E3_Imax | 430 | B424 | Snow D68 | 1.2 | 2 | 0.21 | 1 | 860 | 426.6702 | 260.9284 | 0.6115 | 0.0085 | 0.0962 |  | 1.5996 |  |  | 0.4089 | [6 empty] | [1/cm] | 420.9966 | 258.0773 | 0.613 | 253.5736 | 0.9825 | 0.3012 | 2.0355 | 1.285 | 1.1521 | 3.1286 | 3.6045 | 3.2788 | 2.7946 | -1.3028 | -0.5296 | -0.0369 | -1.4251 | 3.3106 | 1.4731 | 2.6846 | 1.1721 | 0.0228 | 0.0228 | 0.0228 | 600 | 600 | 100 | 1248 | 1110 | 1454 | 2071 | Amy Macfarlane | Amy Macfarlane | 0 | TP0:00000424_RAW | MR06 | DK0:[MOSAIC.DATA.00000372.00000424] | NFSDISK | 4900 | 561.9371 | 0.9825 | 33.1512 | 1.1521 | 2020-06-19 11:56 | 11.4 | 6.8488 | 0.0624041
30 | PS122/4_44-121:T | 372 | 424 | 21-JUN-2020 08:53 | 14-MAY-2021 21:42 | C0000453 |  |  |  | Custom | E3_Imax | 430 | B424 | Snow D68 | 1.2 | 2 | 0.21 | 1 | 860 | 426.6702 | 249.705 | 0.5852 | 0.0272 | 0.1925 |  | 1.3596 |  |  | 0.4598 | [6 empty] | [1/cm] | 420.9966 | 247.0524 | 0.5868 | 308.4311 | 1.2484 | 0.3663 | 1.602 | 1.1279 | 1.2345 | 2.4657 | 3.044 | 2.7641 | 2.4215 | -0.4491 | -0.1197 | -0.0845 | -1.2008 | 2.7958 | 0.5151 | 2.4895 | 1.085 | 0.0228 | 0.0228 | 0.0228 | 600 | 600 | 100 | 1248 | 1110 | 1504 | 2071 | Amy Macfarlane | Amy Macfarlane | 0 | TP0:00000424_RAW | MR06 | DK0:[MOSAIC.DATA.00000372.00000424] | NFSDISK | 4900 | 537.91956 | 1.2484 | 34.2912 | 1.2345 | 2020-06-19 11:56 | 10.26 | 5.7088 | 0.05201678
31 | PS122/4_44-121:T | 372 | 424 | 21-JUN-2020 08:53 | 14-MAY-2021 21:47 | C0000453 |  |  |  | Custom | E3_Imax | 430 | B424 | Snow D68 | 1.2 | 2 | 0.21 | 1 | 860 | 426.6702 | 223.6518 | 0.5242 | 0.0164 | 0.6718 |  | 1.3560 |  |  | 0.4451 | [6 empty] | [1/cm] | 420.9966 | 221.1921 | 0.5254 | 320.3932 | 1.4485 | 0.3805 | 1.3808 | 1.2472 | 1.1875 | 2.39 | 2.8382 | 2.7174 | 2.3491 | -0.199 | -0.3925 | 0.3971 | -0.6874 | 2.725 | -0.3258 | -2.6268 | -0.6148 | 0.0228 | 0.0228 | 0.0228 | 600 | 600 | 100 | 1248 | 1110 | 1554 | 2071 | Amy Macfarlane | Amy Macfarlane | 0 | TP0:00000424_RAW | MR06 | DK0:[MOSAIC.DATA.00000372.00000424] | NFSDISK | 4900 | 481.63418 | 1.4485 | 35.4312 | 1.1875 | 2020-06-19 11:56 | 9.12 | 4.5688 | 0.04162946
32 | PS122/4_44-121:T | 372 | 424 | 21-JUN-2020 08:53 | 14-MAY-2021 21:52 | C0000453 |  |  |  | Custom | E3_Imax | 430 | B424 | Snow D68 | 1.2 | 2 | 0.21 | 1 | 860 | 426.6702 | 225.9783 | 0.5296 | 0.0114 | 0.8157 |  | 1.4565 |  |  | 0.4459 | [6 empty] | [1/cm] | 420.9966 | 223.5119 | 0.5309 | 306.7601 | 1.3725 | 0.3643 | 1.4572 | 1.2876 | 1.1008 | 2.6376 | 2.9035 | 2.7169 | -1.879 | -1.4844 | 1.1058 | 0.6836 | 1.078 | 2.6079 | -1.7966 | 2.0064 | -0.3583 | 0.0228 | 0.0228 | 0.0228 | 600 | 600 | 100 | 1248 | 1110 | 1604 | 2071 | Amy Macfarlane | Amy Macfarlane | 0 | TP0:00000424_RAW | MR06 | DK0:[MOSAIC.DATA.00000372.00000424] | NFSDISK | 4900 | 486.67603 | 1.3725 | 36.5712 | 1.1008 | 2020-06-19 11:56 | 7.98 | 3.4288 | 0.03124214
33 | PS122/4_44-121:T | 372 | 424 | 21-JUN-2020 08:53 | 14-MAY-2021 21:57 | C0000453 |  |  |  | Custom | E3_Imax | 430 | B424 | Snow D68 | 1.2 | 2 | 0.21 | 1 | 860 | 426.6702 | 232.5241 | 0.545 | 0.0103 | 1.1492 |  | 1.5283 |  |  | 0.4524 | [6 empty] | [1/cm] | 420.9966 | 230.0856 | 0.5465 | 309.7609 | 1.3463 | 0.3679 | 1.4856 | 1.2326 | 1.1052 | 2.6088 | 2.8832 | 2.6877 | -0.6265 | -2.2054 | 1.2448 | 0.6184 | 1.2493 | 2.5237 | -2.5445 | 0.8403 | 0.2074 | 0.0228 | 0.0228 | 0.0228 | 600 | 600 | 100 | 1248 | 1110 | 1654 | 2071 | Amy Macfarlane | Amy Macfarlane | 0 | TP0:00000424_RAW | MR06 | DK0:[MOSAIC.DATA.00000372.00000424] | NFSDISK | 4900 | 500.97655 | 1.3463 | 37.7112 | 1.1052 | 2020-06-19 11:56 | 6.84 | 2.2888 | 0.02085482
34 | PS122/4_44-121:T | 372 | 424 | 21-JUN-2020 08:53 | 14-MAY-2021 22:01 | C0000453 |  |  |  | Custom | E3_Imax | 430 | B424 | Snow D68 | 1.2 | 2 | 0.21 | 1 | 860 | 426.6702 | 218.2907 | 0.5116 | 0.0187 | 0.9805 |  | 1.3200 |  |  | 0.4654 | [6 empty] | [1/cm] | 420.9966 | 215.8362 | 0.5127 | 332.1221 | 1.5388 | 0.3944 | 1.2997 | 1.2355 | 1.0766 | 2.4635 | 2.6523 | 2.506 | 1.2808 | 1.9725 | 0.7333 | 1.4615 | -0.127 | -2.2096 | -1.6392 | 1.4927 | -1.1683 | 0.0228 | 0.0228 | 0.0228 | 600 | 600 | 100 | 1248 | 1110 | 1704 | 2071 | Amy Macfarlane | Amy Macfarlane | 0 | TP0:00000424_RAW | MR06 | DK0:[MOSAIC.DATA.00000372.00000424] | NFSDISK | 4900 | 469.99209 | 1.5388 | 38.8512 | 1.0766 | 2020-06-19 11:56 | 5.7 | 1.1488 | 0.0104675
35 | PS122/4_44-121:T | 372 | 424 | 21-JUN-2020 08:53 | 14-MAY-2021 22:05 | C0000453 |  |  |  | Custom | E3_Imax | 430 | B424 | Snow D68 | 1.2 | 2 | 0.21 | 1 | 860 | 426.6702 | 210.8218 | 0.4941 | 0.027 | 1.2583 |  | 1.2631 |  |  | 0.4702 | [6 empty] | [1/cm] | 420.9966 | 208.6023 | 0.4955 | 350.1856 | 1.6787 | 0.4159 | 1.1914 | 1.213 | 1.1303 | 2.2901 | 2.5886 | 2.3645 | 0.3305 | -1.9532 | 1.1491 | -1.5681 | 0.8407 | 1.8802 | -1.85 | -0.9665 | -1.1108 | 0.0228 | 0.0228 | 0.0228 | 600 | 600 | 100 | 1248 | 1110 | 1754 | 2071 | Amy Macfarlane | Amy Macfarlane | 0 | TP0:00000424_RAW | MR06 | DK0:[MOSAIC.DATA.00000372.00000424] | NFSDISK | 4900 | 454.22485 | 1.6787 | 39.9912 | 1.1303 | 2020-06-19 11:56 | 4.56 | 0.0088 | 8.018282e-05
36 | PS122/4_44-121:T | 372 | 424 | 21-JUN-2020 08:53 | 14-MAY-2021 22:10 | C0000453 |  |  |  | Custom | E3_Imax | 430 | B424 | Snow D68 | 1.2 | 2 | 0.21 | 1 | 860 | 426.6702 | 208.6272 | 0.489 | 0.0187 | 1.9642 |  | 1.3851 |  |  | 0.5115 | [6 empty] | [1/cm] | 420.9966 | 206.3591 | 0.4902 | 329.2742 | 1.5956 | 0.3911 | 1.2534 | 1.3037 | 1.1361 | 2.3943 | 2.7202 | 2.5889 | 0.4496 | -1.3945 | 1.8937 | -1.8092 | 1.4066 | 1.4655 | 1.8707 | 1.6239 | 0.752 | 0.0228 | 0.0228 | 0.0228 | 600 | 600 | 100 | 1248 | 1110 | 1804 | 2071 | Amy Macfarlane | Amy Macfarlane | 0 | TP0:00000424_RAW | MR06 | DK0:[MOSAIC.DATA.00000372.00000424] | NFSDISK | 4900 | 449.36634 | 1.5956 | 41.1312 | 1.1361 | 2020-06-19 11:56 | 3.42 | -1.1312 | -0.01030714
37 | PS122/4_44-121:T | 372 | 424 | 21-JUN-2020 08:53 | 14-MAY-2021 22:14 | C0000453 |  |  |  | Custom | E3_Imax | 430 | B424 | Snow D68 | 1.2 | 2 | 0.21 | 1 | 860 | 426.6702 | 216.8749 | 0.5083 | 0.0091 | 1.0701 |  | 1.4184 |  |  | 0.4492 | [6 empty] | [1/cm] | 420.9966 | 214.4309 | 0.5093 | 287.4157 | 1.3404 | 0.3414 | 1.4921 | 1.4374 | 1.1833 | 2.7039 | 3.1996 | 2.9457 | 0.7603 | -0.3533 | 2.5707 | -2.9824 | 0.635 | 0.9692 | 0.6724 | 2.8614 | 0.1944 | 0.0228 | 0.0228 | 0.0228 | 600 | 600 | 100 | 1248 | 1110 | 1854 | 2071 | Amy Macfarlane | Amy Macfarlane | 0 | TP0:00000424_RAW | MR06 | DK0:[MOSAIC.DATA.00000372.00000424] | NFSDISK | 4900 | 466.87531 | 1.3404 | 42.2712 | 1.1833 | 2020-06-19 11:56 | 2.28 | -2.2712 | -0.02069446
38 | PS122/4_44-121:T | 372 | 424 | 21-JUN-2020 08:53 | 14-MAY-2021 22:19 | C0000453 |  |  |  | Custom | E3_Imax | 430 | B424 | Snow D68 | 1.2 | 2 | 0.21 | 1 | 860 | 426.6702 | 234.3479 | 0.5492 | 0.0129 | 0.1629 |  | 1.2967 |  |  | 0.4624 | [6 empty] | [1/cm] | 420.9966 | 231.6474 | 0.5502 | 257.6339 | 1.1122 | 0.306 | 1.7983 | 1.4699 | 1.1316 | 3.1075 | 3.5166 | 3.2217 | 0.9696 | 2.7931 | 0.9565 | -2.416 | -0.036 | 2.5549 | -2.1142 | 1.4109 | -1.9796 | 0.0228 | 0.0228 | 0.0228 | 600 | 600 | 100 | 1248 | 1110 | 1904 | 2071 | Amy Macfarlane | Amy Macfarlane | 0 | TP0:00000424_RAW | MR06 | DK0:[MOSAIC.DATA.00000372.00000424] | NFSDISK | 4900 | 504.36834 | 1.1122 | 43.4112 | 1.1316 | 2020-06-19 11:56 | 1.14 | -3.4112 | -0.03108178
39 | PS122/4_44-121:T | 372 | 424 | 21-JUN-2020 08:53 | 14-MAY-2021 22:24 | C0000453 |  |  |  | Custom | E3_Imax | 430 | B424 | Snow D68 | 1.2 | 2 | 0.21 | 1 | 860 | 426.6702 | 245.7626 | 0.576 | 11.8871 | 2.2058 |  | 1.2336 |  |  | 0.6368 | [6 empty] | [1/cm] | 420.9966 | 242.3901 | 0.5758 | 626.847 | 2.5861 | 0.7445 | 0.7734 | 0.5699 | 1.0427 | 1.3161 | 1.3724 | 1.344 | 0.7124 | 0.7763 | 0.7887 | 1.104 | -0.7834 | -0.2257 | 0.3289 | 0.7674 | -1.0532 | 0.0228 | 0.0228 | 0.0228 | 600 | 600 | 100 | 1248 | 1110 | 1954 | 2071 | Amy Macfarlane | Amy Macfarlane | 0 | TP0:00000424_RAW | MR06 | DK0:[MOSAIC.DATA.00000372.00000424] | NFSDISK | 4900 | 527.83586 | 2.5861 | 44.5512 | 1.0427 | 2020-06-19 11:56 | 0 | -4.5512 | -0.04146909